## 倍率测试
生产下线倍率放电性能测试数据
型号： | 90150267NSH4 |  | 容量： | 80000mAh |  | 批号： | 250811EP |  | 测试人： | 张琪 |  | 测试日期： | 2025.8.28 |  | 类型： | 无人机
测试方法： | 1. 测试环境温度：室温
2. 标准充电后按照规定电流放电到终止电压，记录放电容量
测试结果：
编号 | 标准放电容量(mAh) | 1C | [5 empty] | 表面温度(℃) | 内阻(mΩ) |  | 厚度(mm) |  | 内阻变化率(%) | 厚度变化率(%) | 宽度(mm) | 长度(mm) | 重量(g) | 测试柜 | 外观 | 判定(Pass/Fail)
|  | 放电电流 (mA) | 终止容量(mAh) | 起始电压(V) | 3.3V容量(mAh) | 中值电压(V) | 放电比例(%) |  | 测试前 | 测试后 | 测试前 | 测试后
17888 | 80349.2 | 80000 | 80118.2 | 4.1505 | 48356.6 | 3.461 | 99.71% | 46.7 | 0.66 | 0.57 | 8.2 | 8.47 | -13.64% | 3.293% | 149 | 269.41 | 771.73 | 新威5V120A | OK | Pass
编号 | 标准放电容量(mAh) | 3C | [5 empty] | 表面温度(℃) | 内阻(mΩ) |  | 厚度(mm) |  | 内阻变化率(%) | 厚度变化率(%) | 宽度(mm) | 长度(mm) | 重量(g) | 测试柜 | 外观 | 判定(Pass/Fail)
|  | 放电电流 (mA) | 终止容量(mAh) | 起始电压(V) | 3.3V容量(mAh) | 中值电压(V) | 放电比例(%) |  | 测试前 | 测试后 | 测试前 | 测试后
17782 | 80398.4 | 240000 | 78926.1 | 4.0147 | 44026.9 | 3.3829 | 98.17% | 70.9 | 0.74 | 0.61 | 8.38 | 8.59 | -17.57% | 2.506% | 150.12 | 270.12 | 766.25 | 新威5V300A | OK | Pass
曲线图：

## 放电数据
生产下线倍率放电性能测试数据
#1 |  | #3
电压(V) | 放电容量(mAh) | 电压(V) | 放电容量(mAh)
4.2364 | 0 | 4.2482 | 0
4.2361 | 0 | 4.2482 | 0
4.2361 | 0 | 4.2482 | 0
4.1505 | 0 | 4.0147 | 0
4.1124 | 111.4049 | 3.9093 | 330.9864
4.0885 | 222.8146 | 3.8637 | 661.9842
4.0708 | 334.2243 | 3.8346 | 992.9819
4.0566 | 445.6341 | 3.8154 | 1323.98
4.0451 | 557.044 | 3.8008 | 1654.9775
4.0345 | 668.4562 | 3.7903 | 1985.975
4.0259 | 779.877 | 3.7819 | 2316.973
4.0184 | 891.2978 | 3.7754 | 2647.971
4.0119 | 1002.719 | 3.7698 | 2978.969
4.0057 | 1114.1395 | 3.7648 | 3309.966
4.0008 | 1225.56 | 3.7611 | 3640.964
3.9961 | 1336.981 | 3.7574 | 3971.962
3.9918 | 1448.402 | 3.7543 | 4302.96
3.9877 | 1559.823 | 3.7515 | 4633.9575
3.9846 | 1671.244 | 3.7487 | 4964.955
3.9809 | 1782.6645 | 3.7462 | 5295.953
3.9781 | 1894.085 | 3.7437 | 5626.951
3.975 | 2005.506 | 3.7416 | 5957.953
3.9725 | 2116.927 | 3.7394 | 6288.977
3.9704 | 2228.348 | 3.7372 | 6620.0005
3.9679 | 2339.769 | 3.7354 | 6951.024
3.9657 | 2451.1895 | 3.7335 | 7282.048
3.9639 | 2562.61 | 3.7317 | 7613.071
3.962 | 2674.031 | 3.7298 | 7944.095
3.9598 | 2785.452 | 3.7282 | 8275.119
3.9583 | 2896.873 | 3.7261 | 8606.142
3.9564 | 3008.294 | 3.7245 | 8937.166
3.9549 | 3119.7145 | 3.7227 | 9268.189
3.9536 | 3231.135 | 3.7211 | 9599.213
3.9518 | 3342.556 | 3.7189 | 9930.237
3.9502 | 3453.977 | 3.7174 | 10261.26
3.949 | 3565.398 | 3.7155 | 10592.28
3.9474 | 3676.819 | 3.714 | 10923.31
3.9462 | 3788.2395 | 3.7118 | 11254.33
3.9446 | 3899.66 | 3.7103 | 11585.35
3.9434 | 4011.081 | 3.7084 | 11916.38
3.9422 | 4122.502 | 3.7065 | 12247.4
3.9409 | 4233.923 | 3.7047 | 12578.4255
3.94 | 4345.344 | 3.7028 | 12909.45
3.9388 | 4456.7645 | 3.701 | 13240.47
3.9372 | 4568.185 | 3.6988 | 13571.5
3.936 | 4679.606 | 3.6969 | 13902.52
3.935 | 4791.027 | 3.6951 | 14233.54
3.9338 | 4902.448 | 3.6932 | 14564.57
3.9329 | 5013.869 | 3.6907 | 14895.59
3.9316 | 5125.2895 | 3.6886 | 15226.61
3.9307 | 5236.71 | 3.6864 | 15557.638
3.9295 | 5348.131 | 3.6836 | 15888.66
3.9285 | 5459.552 | 3.6811 | 16219.69
3.9273 | 5570.973 | 3.679 | 16550.71
3.9264 | 5682.394 | 3.6759 | 16881.73
3.9254 | 5793.8145 | 3.6734 | 17212.76
3.9242 | 5905.235 | 3.6703 | 17543.78
3.9233 | 6016.656 | 3.6675 | 17874.8
3.922 | 6128.077 | 3.6641 | 18205.83
3.9208 | 6239.498 | 3.661 | 18536.8505
3.9198 | 6350.919 | 3.6576 | 18867.87
3.9189 | 6462.3395 | 3.6545 | 19198.9
3.918 | 6573.76 | 3.6507 | 19529.92
3.9171 | 6685.181 | 3.6473 | 19860.94
3.9158 | 6796.602 | 3.6436 | 20191.97
3.9149 | 6908.023 | 3.6402 | 20522.99
3.9136 | 7019.444 | 3.6362 | 20854.02
3.9127 | 7130.8645 | 3.6325 | 21185.04
3.9118 | 7242.285 | 3.6284 | 21516.063
3.9109 | 7353.706 | 3.6247 | 21847.09
3.9099 | 7465.127 | 3.621 | 22178.11
3.9087 | 7576.548 | 3.617 | 22509.13
3.9078 | 7687.969 | 3.6129 | 22840.16
3.9065 | 7799.3895 | 3.6089 | 23171.18
3.9056 | 7910.81 | 3.6052 | 23502.2
3.9046 | 8022.231 | 3.6011 | 23833.23
3.9037 | 8133.652 | 3.5974 | 24164.25
3.9028 | 8245.073 | 3.5934 | 24495.276
3.9019 | 8356.494 | 3.5894 | 24826.3
3.9009 | 8467.9145 | 3.5853 | 25157.32
3.9 | 8579.335 | 3.5813 | 25488.35
3.8988 | 8690.756 | 3.5776 | 25819.37
3.8978 | 8802.177 | 3.5735 | 26150.39
3.8969 | 8913.598 | 3.5698 | 26481.42
3.896 | 9025.019 | 3.5655 | 26812.44
3.895 | 9136.4395 | 3.5615 | 27143.47
3.8941 | 9247.86 | 3.5577 | 27474.49
3.8932 | 9359.281 | 3.5534 | 27805.51
3.8922 | 9470.702 | 3.5497 | 28136.53625
3.891 | 9582.123 | 3.5453 | 28467.57
3.8901 | 9693.544 | 3.5413 | 28798.62
3.8891 | 9804.9645 | 3.5373 | 29129.67
3.8882 | 9916.385 | 3.5329 | 29460.72
3.8876 | 10027.81 | 3.5289 | 29791.77
3.8867 | 10139.227 | 3.5246 | 30122.82
3.8857 | 10250.65 | 3.5202 | 30453.87
3.8848 | 10362.07 | 3.5162 | 30784.92
3.8836 | 10473.4895 | 3.5119 | 31115.97
3.8829 | 10584.91 | 3.5072 | 31447.02
3.882 | 10696.33 | 3.5029 | 31778.07
3.8814 | 10807.752 | 3.4982 | 32109.12
3.8802 | 10919.17 | 3.4936 | 32440.17
3.8795 | 11030.59 | 3.4892 | 32771.22
3.8786 | 11142.0145 | 3.4846 | 33102.265
3.878 | 11253.44 | 3.4796 | 33433.31
3.8771 | 11364.86 | 3.475 | 33764.36
3.8761 | 11476.277 | 3.47 | 34095.41
3.8752 | 11587.7 | 3.465 | 34426.46
3.8743 | 11699.12 | 3.4598 | 34757.51
3.8736 | 11810.5395 | 3.4548 | 35088.56
3.8727 | 11921.96 | 3.4499 | 35419.61
3.8718 | 12033.38 | 3.4446 | 35750.66
3.8712 | 12144.802 | 3.439 | 36081.71
3.8702 | 12256.22 | 3.434 | 36412.76
3.8693 | 12367.64 | 3.4285 | 36743.81
3.8681 | 12479.0645 | 3.4229 | 37074.86
3.8671 | 12590.49 | 3.4173 | 37405.91
3.8665 | 12701.91 | 3.4117 | 37736.96
3.8656 | 12813.327 | 3.4064 | 38068.01
3.865 | 12924.75 | 3.4006 | 38399.06
3.864 | 13036.17 | 3.3947 | 38730.11
3.8631 | 13147.5895 | 3.3888 | 39061.155
3.8622 | 13259.01 | 3.3829 | 39392.2
3.8609 | 13370.43 | 3.377 | 39723.25
3.86 | 13481.852 | 3.3714 | 40054.3
3.8594 | 13593.27 | 3.3652 | 40385.35
3.8585 | 13704.69 | 3.359 | 40716.4
3.8575 | 13816.1145 | 3.3531 | 41047.45
3.8566 | 13927.54 | 3.3469 | 41378.5
3.8557 | 14038.96 | 3.3407 | 41709.55
3.8547 | 14150.377 | 3.3348 | 42040.6
3.8538 | 14261.8 | 3.3286 | 42371.65
3.8526 | 14373.22 | 3.3224 | 42702.7
3.8516 | 14484.6395 | 3.3165 | 43033.75
3.8507 | 14596.06 | 3.3107 | 43364.8
3.8498 | 14707.48 | 3.3045 | 43695.85
3.8485 | 14818.902 | 3.2983 | 44026.9
3.8476 | 14930.32 | 3.2924 | 44357.95
3.8467 | 15041.74 | 3.2865 | 44689
3.8451 | 15153.1645 | 3.2803 | 45020.045
3.8442 | 15264.59 | 3.2747 | 45351.09
3.8433 | 15376.01 | 3.2688 | 45682.14
3.842 | 15487.427 | 3.2629 | 46013.19
3.8408 | 15598.85 | 3.257 | 46344.24
3.8399 | 15710.27 | 3.2511 | 46675.29
3.8386 | 15821.6895 | 3.2455 | 47006.34
3.8371 | 15933.11 | 3.2403 | 47337.39
3.8361 | 16044.53 | 3.2344 | 47668.44
3.8349 | 16155.952 | 3.2288 | 47999.49
3.8337 | 16267.37 | 3.2232 | 48330.54
3.8324 | 16378.79 | 3.2176 | 48661.59
3.8312 | 16490.2145 | 3.2121 | 48992.64
3.8296 | 16601.64 | 3.2065 | 49323.69
3.8281 | 16713.06 | 3.2012 | 49654.74
3.8268 | 16824.477 | 3.1956 | 49985.79
3.8256 | 16935.9 | 3.1904 | 50316.84
3.8244 | 17047.32 | 3.1851 | 50647.89
3.8225 | 17158.7395 | 3.1798 | 50978.935
3.8213 | 17270.16 | 3.1746 | 51309.98
3.8197 | 17381.58 | 3.1693 | 51641.03
3.8185 | 17493.002 | 3.1637 | 51972.08
3.8169 | 17604.42 | 3.1587 | 52303.13
3.8151 | 17715.84 | 3.1535 | 52634.18275
3.8135 | 17827.2645 | 3.1479 | 52965.23
3.812 | 17938.69 | 3.1426 | 53296.28
3.8104 | 18050.11 | 3.1377 | 53627.33
3.8089 | 18161.527 | 3.1324 | 53958.38
3.807 | 18272.95 | 3.1268 | 54289.43
3.8054 | 18384.37 | 3.1215 | 54620.48
3.8036 | 18495.7895 | 3.1166 | 54951.53
3.802 | 18607.21 | 3.111 | 55282.58
3.7999 | 18718.63 | 3.1057 | 55613.62775
3.7983 | 18830.052 | 3.1005 | 55944.68
3.7968 | 18941.47 | 3.0952 | 56275.73
3.7949 | 19052.89 | 3.0899 | 56606.78
3.793 | 19164.3145 | 3.0843 | 56937.83
3.7912 | 19275.74 | 3.0788 | 57268.87
3.7893 | 19387.16 | 3.0732 | 57599.92
3.7875 | 19498.577 | 3.0679 | 57930.97
3.7856 | 19610 | 3.0623 | 58262.02
3.7834 | 19721.42 | 3.0567 | 58593.07275
3.7816 | 19832.8395 | 3.0512 | 58924.12
3.7797 | 19944.26 | 3.0453 | 59255.17
3.7779 | 20055.68 | 3.04 | 59586.22
3.7754 | 20167.102 | 3.0341 | 59917.27
3.7735 | 20278.52 | 3.0282 | 60248.32
3.7717 | 20389.94 | 3.0223 | 60579.37
3.7698 | 20501.3645 | 3.0164 | 60910.42
3.7673 | 20612.79 | 3.0102 | 61241.47
3.7658 | 20724.21 | 3.0044 | 61572.51775
3.7636 | 20835.627 | 2.9988 | 61903.57
3.7614 | 20947.05 | 2.9926 | 62234.62
3.7596 | 21058.47 | 2.9864 | 62565.67
3.7574 | 21169.8895 | 2.9802 | 62896.72
3.7555 | 21281.31 | 2.974 | 63227.76
3.7534 | 21392.73 | 2.9675 | 63558.81
3.7512 | 21504.152 | 2.9613 | 63889.86
3.7493 | 21615.57 | 2.9547 | 64220.91
3.7475 | 21726.99 | 2.9482 | 64551.96275
3.7453 | 21838.4145 | 2.9417 | 64883.01
3.7431 | 21949.84 | 2.9352 | 65214.06
3.7413 | 22061.26 | 2.9284 | 65545.11
3.7394 | 22172.677 | 2.9216 | 65876.16
3.7372 | 22284.1 | 2.9148 | 66207.21
3.7354 | 22395.52 | 2.9079 | 66538.26
3.7335 | 22506.9395 | 2.9008 | 66869.31
3.731 | 22618.36 | 2.8937 | 67200.36
3.7295 | 22729.78 | 2.8865 | 67531.40775
3.7276 | 22841.202 | 2.8794 | 67862.46
3.7258 | 22952.62 | 2.8723 | 68193.51
3.7239 | 23064.04 | 2.8648 | 68524.56
3.7217 | 23175.4645 | 2.8574 | 68855.61
3.7199 | 23286.89 | 2.8497 | 69186.66
3.718 | 23398.31 | 2.8419 | 69517.7
3.7158 | 23509.727 | 2.8342 | 69848.75
3.7143 | 23621.15 | 2.8261 | 70179.8
3.7124 | 23732.57 | 2.8177 | 70510.85325
3.7106 | 23843.9895 | 2.8093 | 70841.9
3.709 | 23955.41 | 2.801 | 71172.95
3.7069 | 24066.83 | 2.7923 | 71504
3.7053 | 24178.252 | 2.783 | 71835.05
3.7034 | 24289.67 | 2.774 | 72166.1
3.7019 | 24401.09 | 2.7647 | 72497.15
3.7 | 24512.5145 | 2.7548 | 72828.2
3.6982 | 24623.94 | 2.7449 | 73159.25
3.6966 | 24735.36 | 2.7343 | 73490.29825
3.6951 | 24846.777 | 2.7238 | 73821.35
3.6935 | 24958.2 | 2.7126 | 74152.4
3.6917 | 25069.62 | 2.7015 | 74483.45
3.6901 | 25181.0395 | 2.6897 | 74814.5
3.6886 | 25292.46 | 2.6773 | 75145.55
3.687 | 25403.88 | 2.6646 | 75476.59
3.6852 | 25515.302 | 2.6515 | 75807.64
3.6836 | 25626.72 | 2.6379 | 76138.69
3.6821 | 25738.14 | 2.624 | 76469.74325
3.6805 | 25849.5645 | 2.6091 | 76800.79
3.6793 | 25960.99 | 2.5942 | 77131.84
3.6774 | 26072.41 | 2.5784 | 77462.89
3.6759 | 26183.827 | 2.5616 | 77793.94
3.6746 | 26295.25 | 2.5446 | 78124.99
3.6731 | 26406.67 | 2.5266 | 78456.04
3.6715 | 26518.0895 | 2.508 | 78787.09
3.67 | 26629.51 | 2.5 | 78926.13
3.6684 | 26740.93
3.6672 | 26852.352
3.6656 | 26963.77
3.6644 | 27075.19
3.6631 | 27186.6145
3.6616 | 27298.04
3.6604 | 27409.46
3.6588 | 27520.877
3.6576 | 27632.3
3.656 | 27743.72
3.6545 | 27855.1395
3.6532 | 27966.56
3.6517 | 28077.98
3.6504 | 28189.402
3.6492 | 28300.82
3.6476 | 28412.24
3.6461 | 28523.6645
3.6445 | 28635.09
3.643 | 28746.51
3.6418 | 28857.927
3.6405 | 28969.35
3.6387 | 29080.77
3.6374 | 29192.1895
3.6362 | 29303.61
3.6346 | 29415.03
3.6331 | 29526.452
3.6315 | 29637.87
3.6303 | 29749.29
3.6287 | 29860.7145
3.6275 | 29972.14
3.6259 | 30083.56
3.6241 | 30194.977
3.6228 | 30306.4
3.6213 | 30417.82
3.6197 | 30529.2395
3.6185 | 30640.66
3.6173 | 30752.08
3.6154 | 30863.502
3.6139 | 30974.92
3.6123 | 31086.34
3.6111 | 31197.7645
3.6095 | 31309.19
3.6077 | 31420.61
3.6061 | 31532.027
3.6046 | 31643.45
3.6033 | 31754.87
3.6011 | 31866.2895
3.5999 | 31977.71
3.5984 | 32089.13
3.5968 | 32200.552
3.5953 | 32311.97
3.5934 | 32423.39
3.5918 | 32534.8145
3.5903 | 32646.24
3.5887 | 32757.66
3.5869 | 32869.077
3.585 | 32980.5
3.5835 | 33091.92
3.5816 | 33203.3395
3.5801 | 33314.76
3.5782 | 33426.18
3.5766 | 33537.602
3.5748 | 33649.02
3.5732 | 33760.44
3.5717 | 33871.8645
3.5695 | 33983.29
3.568 | 34094.71
3.5661 | 34206.127
3.5646 | 34317.55
3.5624 | 34428.97
3.5605 | 34540.3895
3.559 | 34651.81
3.5571 | 34763.23
3.5553 | 34874.652
3.5534 | 34986.07
3.5518 | 35097.49
3.55 | 35208.9145
3.5481 | 35320.34
3.546 | 35431.76
3.5441 | 35543.177
3.5422 | 35654.6
3.5407 | 35766.02
3.5385 | 35877.4395
3.5367 | 35988.86
3.5348 | 36100.28
3.5329 | 36211.702
3.5308 | 36323.12
3.5289 | 36434.54
3.527 | 36545.9645
3.5249 | 36657.39
3.523 | 36768.81
3.5212 | 36880.227
3.5193 | 36991.65
3.5171 | 37103.07
3.515 | 37214.4895
3.5131 | 37325.91
3.5112 | 37437.33
3.5091 | 37548.752
3.5069 | 37660.17
3.505 | 37771.59
3.5032 | 37883.0145
3.501 | 37994.44
3.4988 | 38105.86
3.497 | 38217.277
3.4951 | 38328.7
3.4926 | 38440.12
3.4908 | 38551.5395
3.4886 | 38662.96
3.4864 | 38774.38
3.4843 | 38885.802
3.4824 | 38997.22
3.4802 | 39108.64
3.4781 | 39220.0645
3.4759 | 39331.49
3.4737 | 39442.91
3.4719 | 39554.327
3.4694 | 39665.75
3.4675 | 39777.17
3.4654 | 39888.5895
3.4629 | 40000.01
3.461 | 40111.43
3.4588 | 40222.852
3.4567 | 40334.27
3.4542 | 40445.69
3.452 | 40557.1145
3.4499 | 40668.54
3.4474 | 40779.96
3.4455 | 40891.377
3.4433 | 41002.8
3.4412 | 41114.22
3.4387 | 41225.6395
3.4365 | 41337.06
3.4343 | 41448.48
3.4319 | 41559.902
3.4297 | 41671.32
3.4275 | 41782.74
3.425 | 41894.1645
3.4229 | 42005.59
3.4207 | 42117.01
3.4185 | 42228.427
3.4161 | 42339.85
3.4139 | 42451.27
3.4117 | 42562.6895
3.4092 | 42674.11
3.4071 | 42785.53
3.4049 | 42896.952
3.4024 | 43008.37
3.4002 | 43119.79
3.3981 | 43231.2145
3.3959 | 43342.64
3.3934 | 43454.06
3.3913 | 43565.477
3.3891 | 43676.9
3.3866 | 43788.32
3.3844 | 43899.7395
3.3823 | 44011.16
3.3798 | 44122.58
3.3776 | 44234.002
3.3754 | 44345.42
3.373 | 44456.84
3.3708 | 44568.2645
3.3686 | 44679.69
3.3665 | 44791.11
3.364 | 44902.527
3.3618 | 45013.95
3.3596 | 45125.37
3.3572 | 45236.7895
3.3553 | 45348.21
3.3531 | 45459.63
3.351 | 45571.052
3.3488 | 45682.47
3.3466 | 45793.89
3.3444 | 45905.3145
3.3423 | 46016.74
3.3401 | 46128.16
3.3379 | 46239.577
3.3361 | 46351
3.3336 | 46462.42
3.3317 | 46573.8395
3.3296 | 46685.26
3.3277 | 46796.68
3.3252 | 46908.102
3.3234 | 47019.52
3.3215 | 47130.94
3.319 | 47242.3645
3.3169 | 47353.79
3.315 | 47465.21
3.3131 | 47576.627
3.311 | 47688.05
3.3088 | 47799.47
3.3069 | 47910.8895
3.3051 | 48022.31
3.3029 | 48133.73
3.301 | 48245.152
3.2989 | 48356.57
3.297 | 48467.99
3.2948 | 48579.4145
3.293 | 48690.84
3.2911 | 48802.26
3.2893 | 48913.677
3.2871 | 49025.1
3.2852 | 49136.52
3.2834 | 49247.9395
3.2812 | 49359.36
3.2793 | 49470.78
3.2775 | 49582.202
3.2756 | 49693.62
3.2734 | 49805.04
3.2716 | 49916.4645
3.2697 | 50027.89
3.2679 | 50139.31
3.2657 | 50250.727
3.2641 | 50362.15
3.2623 | 50473.57
3.2604 | 50584.9895
3.2583 | 50696.41
3.2564 | 50807.83
3.2545 | 50919.252
3.253 | 51030.67
3.2511 | 51142.09
3.249 | 51253.5145
3.2471 | 51364.94
3.2455 | 51476.36
3.2437 | 51587.777
3.2415 | 51699.2
3.2397 | 51810.62
3.2381 | 51922.0395
3.2362 | 52033.46
3.2341 | 52144.88
3.2325 | 52256.302
3.2307 | 52367.72
3.2291 | 52479.14
3.2266 | 52590.5645
3.2251 | 52701.99
3.2232 | 52813.41
3.2214 | 52924.827
3.2195 | 53036.25
3.2176 | 53147.67
3.2158 | 53259.0895
3.2139 | 53370.51
3.2121 | 53481.93
3.2102 | 53593.352
3.2083 | 53704.77
3.2068 | 53816.19
3.2046 | 53927.6145
3.2028 | 54039.04
3.2012 | 54150.46
3.1994 | 54261.877
3.1975 | 54373.3
3.1953 | 54484.72
3.1938 | 54596.1395
3.1919 | 54707.56
3.1901 | 54818.98
3.1879 | 54930.402
3.1863 | 55041.82
3.1845 | 55153.24
3.1826 | 55264.6645
3.1808 | 55376.09
3.1789 | 55487.51
3.177 | 55598.927
3.1752 | 55710.35
3.173 | 55821.77
3.1715 | 55933.1895
3.1696 | 56044.61
3.1677 | 56156.03
3.1659 | 56267.452
3.164 | 56378.87
3.1622 | 56490.29
3.1603 | 56601.7145
3.1581 | 56713.14
3.1563 | 56824.56
3.1547 | 56935.977
3.1529 | 57047.4
3.1507 | 57158.82
3.1488 | 57270.2395
3.147 | 57381.66
3.1451 | 57493.08
3.1429 | 57604.502
3.1411 | 57715.92
3.1392 | 57827.34
3.1374 | 57938.7645
3.1352 | 58050.19
3.1333 | 58161.61
3.1315 | 58273.027
3.1296 | 58384.45
3.1274 | 58495.87
3.1256 | 58607.2895
3.1237 | 58718.71
3.1218 | 58830.13
3.1197 | 58941.552
3.1178 | 59052.97
3.116 | 59164.39
3.1141 | 59275.8145
3.1119 | 59387.24
3.1101 | 59498.66
3.1082 | 59610.077
3.106 | 59721.5
3.1039 | 59832.92
3.102 | 59944.3395
3.1001 | 60055.76
3.098 | 60167.18
3.0958 | 60278.602
3.0939 | 60390.02
3.0918 | 60501.44
3.0896 | 60612.8645
3.0877 | 60724.29
3.0856 | 60835.71
3.0837 | 60947.127
3.0812 | 61058.55
3.0794 | 61169.97
3.0772 | 61281.3895
3.0753 | 61392.81
3.0729 | 61504.23
3.071 | 61615.652
3.0691 | 61727.07
3.0667 | 61838.49
3.0645 | 61949.9145
3.0626 | 62061.34
3.0605 | 62172.76
3.058 | 62284.177
3.0561 | 62395.6
3.054 | 62507.02
3.0521 | 62618.4395
3.0496 | 62729.86
3.0474 | 62841.28
3.0456 | 62952.702
3.0431 | 63064.12
3.0409 | 63175.54
3.0388 | 63286.9645
3.0369 | 63398.39
3.0344 | 63509.81
3.0323 | 63621.227
3.0301 | 63732.65
3.0276 | 63844.07
3.0254 | 63955.4895
3.0233 | 64066.91
3.0208 | 64178.33
3.0189 | 64289.752
3.0168 | 64401.17
3.0146 | 64512.59
3.0118 | 64624.0145
3.0096 | 64735.44
3.0075 | 64846.86
3.005 | 64958.277
3.0028 | 65069.7
3.0006 | 65181.12
2.9985 | 65292.5395
2.996 | 65403.96
2.9938 | 65515.38
2.9916 | 65626.802
2.9892 | 65738.22
2.9867 | 65849.64
2.9845 | 65961.0645
2.982 | 66072.49
2.9799 | 66183.91
2.9774 | 66295.327
2.9749 | 66406.75
2.9727 | 66518.17
2.9706 | 66629.5895
2.9681 | 66741.01
2.9656 | 66852.43
2.9634 | 66963.852
2.9609 | 67075.27
2.9585 | 67186.69
2.956 | 67298.1145
2.9538 | 67409.54
2.951 | 67520.96
2.9489 | 67632.377
2.9467 | 67743.8
2.9439 | 67855.22
2.9414 | 67966.6395
2.9392 | 68078.06
2.9365 | 68189.48
2.934 | 68300.902
2.9315 | 68412.32
2.929 | 68523.74
2.9265 | 68635.1645
2.9241 | 68746.59
2.9219 | 68858.01
2.9191 | 68969.427
2.9166 | 69080.85
2.9141 | 69192.27
2.9113 | 69303.6895
2.9089 | 69415.11
2.9064 | 69526.53
2.9036 | 69637.952
2.9011 | 69749.37
2.8983 | 69860.79
2.8955 | 69972.2145
2.8931 | 70083.64
2.8903 | 70195.06
2.8878 | 70306.477
2.885 | 70417.9
2.8822 | 70529.32
2.8797 | 70640.7395
2.8769 | 70752.16
2.8738 | 70863.58
2.8714 | 70975.002
2.8686 | 71086.42
2.8658 | 71197.84
2.863 | 71309.2645
2.8599 | 71420.69
2.8571 | 71532.11
2.8546 | 71643.527
2.8512 | 71754.95
2.8484 | 71866.37
2.8456 | 71977.7895
2.8425 | 72089.21
2.8397 | 72200.63
2.8366 | 72312.052
2.8335 | 72423.47
2.8307 | 72534.89
2.8273 | 72646.3145
2.8242 | 72757.74
2.8208 | 72869.16
2.8177 | 72980.577
2.8146 | 73092
2.8112 | 73203.42
2.8081 | 73314.8395
2.8047 | 73426.26
2.8013 | 73537.68
2.7979 | 73649.102
2.7945 | 73760.52
2.7907 | 73871.94
2.7873 | 73983.3645
2.7839 | 74094.79
2.7802 | 74206.21
2.7768 | 74317.627
2.7731 | 74429.05
2.7694 | 74540.47
2.7656 | 74651.8895
2.7619 | 74763.31
2.7579 | 74874.73
2.7542 | 74986.152
2.7498 | 75097.57
2.7461 | 75208.99
2.7418 | 75320.4145
2.7374 | 75431.84
2.7337 | 75543.26
2.7291 | 75654.677
2.725 | 75766.1
2.7207 | 75877.52
2.7163 | 75988.9395
2.7117 | 76100.36
2.7074 | 76211.78
2.7024 | 76323.202
2.6977 | 76434.62
2.6931 | 76546.04
2.6881 | 76657.4645
2.6832 | 76768.89
2.6785 | 76880.31
2.6736 | 76991.727
2.6683 | 77103.15
2.6633 | 77214.57
2.6581 | 77325.9895
2.6528 | 77437.41
2.6475 | 77548.83
2.6422 | 77660.252
2.6367 | 77771.67
2.6311 | 77883.09
2.6255 | 77994.5145
2.6196 | 78105.94
2.6137 | 78217.36
2.6081 | 78328.777
2.6019 | 78440.2
2.5961 | 78551.62
2.5899 | 78663.0395
2.5837 | 78774.46
2.5775 | 78885.88
2.5709 | 78997.302
2.5644 | 79108.72
2.5576 | 79220.14
2.5511 | 79331.5645
2.544 | 79442.99
2.5372 | 79554.41
2.53 | 79665.827
2.5229 | 79777.25
2.5155 | 79888.67
2.5083 | 80000.0895
2.5009 | 80111.51
2.5 | 80118.2